## Energy demand
| Base case |  | Scenario 1
Total energy demand (thermal) (normal year: 2.252 degree days) | 31694 | kWh/year | 13194 | kWh/year
Total energy demand (thermal) (normalised for 2020: 1.867 degree days) | 26275.62 | kWh/year | 10938.37 | kWh/year
Remark: total energy demand is incl. heat losses by transmission, ventilation and in-/exfiltration |  |  | 15337.26 | 251 | 26500 | 82.81% | 215.696875 | 3.308198
|  |  |  | 45.6 | 5500 | 17.19%
| Base case | Scenario 1
k-value | 180 | 60

## R value measures
ROOF |  |  |  | Basecase |  | Scenario 1
Code | Name | Measure (scenario 1) | Surface [m²] | U-value [W/m²K] | R-value [m²K/W] | U-value [W/m²K] | R-value [m²K/W]
D1 | Main roof | Sarking roof: 10 cm PIR-insulation | 81.48 | 5 | 0.2 | 0.2 | 5
D2 & D3 | Roof annex (right) | Sarking roof: 10 cm PIR-insulation | 63.79 | 5 | 0.2 | 0.2 | 5
D4 | Flat roof annex (back) | / | 54.8 | 0.2 | 5 | 0.2 | 5
D5 | Terrace (BW) | 8cm extra insulation on the inside (4cm is already present on the outside) | 18.8 | 0.7 | 1.428571 | 0.2 | 5
D6 | Saddleback roof annex (back) | Sarking roof: 10 cm PIR-insulation | 19.02 | 5 | 0.2 | 0.2 | 5
WALLS |  |  |  | Basecase |  | Scenario 1
Code | Name | Measure (scenario 1) | Surface [m²] | U-value [W/m²K] | R-value [m²K/W] | U-value [W/m²K] | R-value [m²K/W]
M1 | Facade main building | / | 52.73 | 2.2 | 0.4545455 | 2.2 | 0.4545455
M2 | Left facade (excl. shared surface) | / | 101.06 | 2.2 | 0.4545455 | 2.2 | 0.4545455
M3 | Back wall (garage) | Insulation on the outside (side garage) (10cm PUR) | 11.74 | 1.53 | 0.6535948 | 0.22 | 4.545455
M4 | Right facade (back annex) | Exterior wall insulation (10cm PUR) | 35.25 | 2.2 | 0.4545455 | 0.22 | 4.545455
M5 | Walls right annex (ground floor) | Cavity wall insulation (5cm rock wool) | 21.89 | 1.41 | 0.7092199 | 0.6 | 1.666667
M7 | Walls right annex (1st floor) | / | 9.03 | 2.2 | 0.4545455 | 2.2 | 0.4545455
M8 | Right facade (cemented) | Exterior wall insulation (10cm PUR) | 98.86 | 1.26 | 0.7936508 | 0.22 | 4.545455
M9 | Back walls | Exterior wall insulation (10cm PUR) | 39.87 | 2.2 | 0.4545455 | 0.22 | 4.545455
WINDOWS |  |  |  | Basecase |  | Scenario 1
Code | Naam | Measure (scenario 1) | Surface [m²] | U-value [W/m²K] | R-value [m²K/W] | U-value [W/m²K] | R-value [m²K/W]
| Simple glazing, solid wood | Hight quality double glazing (Uglas = 0,9), PVC | 6.3 | 5 | 0.2 | 1.1 | 0.9090909
| Double glazing, solid wood | Hight quality double glazing (Uglas = 0,9), PVC | 6.8 | 3.1 | 0.3225806 | 1.1 | 0.9090909
| Double glazing, PVC | Hight quality double glazing (Uglas = 0,9), PVC | 19.6 | 3.06 | 0.3267974 | 1.1 | 0.9090909
| Glass blocks | Hight quality double glazing (Uglas = 0,9), PVC | 4.5 | 3.5 | 0.2857143 | 1.1 | 0.9090909
| Reinforced insulation glazing, solid wood | / | 13.9 | 1.1 | 0.9090909 | 1.1 | 0.9090909
| Double reinforced insulation glazing, solid wood | / | 0.6 | 0.9 | 1.111111 | 0.9 | 1.111111
DOORS |  |  |  | Basecase |  | Scenario 1
Code | Name | Measure (scenario 1) | Surface [m²] | U-value [W/m²K] | R-value [m²K/W] | U-value [W/m²K] | R-value [m²K/W]
| Door to cellar + door to laundry room | / | 3.04 | 2.94 | 0.3401361 | 2.94 | 0.3401361
| Kitchen door + door BW | / | 5.72 | 3.46 | 0.2890173 | 3.46 | 0.2890173
| Wooden door (right annex) | / | 1.81 | 3.64 | 0.2747253 | 3.64 | 0.2747253
| Front door | / | 4.15 | 4.32 | 0.2314815 | 4.32 | 0.2314815
FLOOR |  |  |  | Basecase |  | Scenario 1
Code | Name | Measure (scenario 1) | Surface [m²] | U-value [W/m²K] | R-value [m²K/W] | U-value [W/m²K] | R-value [m²K/W]
| Floors above basement | PUR-insulation on underside (4 cm) | 92.86 | 1.12 | 0.8928571 | 0.45 | 2.222222
| Floors on full ground | / | 94.13 | 1.35 | 0.7407407 | 1.35 | 0.7407407
| Base case | Average heat transfer coefficient ks (W/m²K) | 2.1
| Scenario 1 | Averate heat transfer coefficient ks (W/m²K) | 0.71